## 2d_wear ex
At Node 703
Without Temperature Effect
VARDAN MODEl | [8 empty] | ARCHARD MODEL
Upsetting at node 78 for Bottom Die With Accumulating Wear Depth | [8 empty] | Step | Sliding Vel | Die Temp | Interface Pr | Calculated WR | Calculated WD | time increment | DEFORM WR | DEFORM WD
Step | Sliding Vel | Die Temp | Interface Pr | Calculated WR | Calculated WD | time increment | DEFORM WR | DEFORM WD
[9 empty] | 1 | 292.111123 | 20.0346792 | 51.3236588 | 1.499221 | 6.017919e-06 | 4.01403e-06 | 1.49922116 | 0.000639856177
1 | 292.111123 | 20.0346792 | 51.3236588 | 1.499221 | 6.017919e-06 | 4.01403e-06 | 1.49922116 | 0.000639856177 | 2 | 292.133596 | 20.0968096 | 121.507588 | 3.549645 | 0.001570442 | 0.000440727 | 3.54964486 | 0.00492645361
2 | 292.133596 | 20.0968096 | 121.507588 | 3.549645 | 0.001570442 | 0.000440727 | 3.54964486 | 0.00492645361 | 3 | 292.126295 | 20.1575774 | 193.288119 | 5.646454 | 0.003798623 | 0.000394616 | 5.65645419 | 0.0126226127
3 | 292.3126295 | 20.1575774 | 193.288119 | 5.650056 | 0.003800045 | 0.000394616 | 5.65645419 | 0.0126226127 | 4 | 292.121332 | 20.2087172 | 266.100215 | 7.773355 | 0.006640912 | 0.000365645 | 7.77335491 | 0.0242955917
4 | 292.121332 | 20.2087172 | 266.100215 | 7.773355 | 0.006642333 | 0.000365645 | 7.77335491 | 0.0242955917 | 5 | [5 empty] | 0.000374245
5 |  |  |  | 0 | 0.006642333 | 0.000374245 |  |  | 6
NOTE
In this sheet we can observe that, Wear depth ouput by DEFORM is matching in both User routine Vardan model and inbuilt Archard model. In order to equate the both models, we neglected temperature effect in Vardan model by taking its exponent as '0'. And in Archard model we used the Hardness exponent as '0' and K as 10e-4. But if we manually calculate, wear depth value is not matching with the DEFORM output. But wear rate value having no issue.

## 3d_wear_ex
At top die Node 3505
Without Temperature Effect | [8 empty] | At top die Node 3505
VARDAN MODEl | [8 empty] | ARCHARD MODEL
Upsetting at node 78 for Bottom Die With Accumulating Wear Depth | [8 empty] | Step | Sliding Vel | Die Temp | Interface Pr | Calculated WR | Calculated WD | time increment | DEFORM WR | DEFORM WD
Step | Sliding Vel | Die Temp | Interface Pr | Calculated WR | Calculated WD | time increment | DEFORM WR | DEFORM WD
1 | 0 | 20 | 0 | 0 | 0 | 0.006 | 0 |  | 1 | 0 | 20 | 0 | 0 | 0 | 0.006 | 0 | 0
2 | 21.2788815 | 20.0824656 | 2443.27251 | 5.199011 | 0.03119406 | 0.006 | 5.19901062 | 0.0311940637 | 2 | 21.2788815 | 20.0824656 | 2443.27251 | 5.199011 | 0.03119406 | 0.006 | 5.19901062 | 0.0311940637
3 | 0.327230404 | 20.2062224 | 756.058245 | 0.02474052 | 0.03134251 | 0.006 | 0.00247405245 | 0.031208908 | 3 | 0.327230404 | 20.2062224 | 756.058245 | 0.02474052 | 0.03134251 | 0.006 | 0.00247405245 | 0.031208908
4 | 0.00762548941 | 20.310174 | 768.747697 | 0.0005862077 | 0.03134602 | 0.006 | 0.000586207742 | 0.0312124253 | 4 | 0.00762548941 | 20.310174 | 768.747697 | 0.0005862077 | 0.03134602 | 0.006 | 0.00058207742 | 0.0312124253
5 | 0.00680328881 | 20.4070373 | 578.246428 | 0.0003933977 | 0.03134838 | 0.006 | 0.000393397746 | 0.0312147857 | 5 | 0.00680328881 | 20.4070373 | 578.246428 | 0.0003933977 | 0.03134838 | 0.006 | 0.000393397746 | 0.0312147857
6 | 0.00714631657 | 20.4974928 | 580.504824 | 0.0004148471 | 0.03135087 | 0.006 | 0.000414847124 | 0.0312172747 | 6 | [5 empty] | 0.006
NOTE
In this sheet we can observe that, Wear depth ouput by DEFORM is matching in both User routine Vardan model and inbuilt Archard model. In order to equate the both models, we neglected temperature effect in Vardan model by taking its exponent as '0'. And in Archard model we used the Hardness exponent as '0' and K as 10e-4. But if we manually calculate, wear depth value is not matching with the DEFORM output. But wear rate value having no issue.